## Sheet1
Source | Drain | Source and Drain Annealing Temperature | Channel Annealing Temperature | Graphene Ink Concentration | Thickness of Gate Dielectric | Spacing | Spacing Counts | Width | Width Counts | Folder | comment | Environment | Drain I | Gate V | AI | AV | Same Device Run Cycle Number | Same Device Repeat Time | Same Synthesis Paramter's Device Number
Au | Au | 25 | 25/200/400 | 80/90/100 | 90 nm SiO2 | For Au, these four should be? If not applicable, I'll use 0 |  |  |  | 1) Temperature Sensors\1) Au_IDE_g-ink FET |  | Air in different temp
Graphene | Graphene | 350 | 25/200/350 | 100 | 300 nm SiO2 | 25 um | 10 | 500 um | 1/2/5 | 1) Temperature Sensors\2) All gFETs\1) IDE (S_200um_W_100um)_(300nm_SiO2) | S_200um_W_100um is what parameters? Do Au IDE also have? | Air in different temp
Graphene | Graphene | 350 | 350 (there is only one temperature, is it for source&drain or for channel?) | 100 | 90 or 300 nm SiO2? | 25 um | 10 | ? | ? | 2) pH Sensitivity (printed graphite)\2022.12.08 25um_spacing_10 counts_350C_#1_3 |  | different pH buffer
Graphene | Graphene | 600 | 600 | 100 | 90 or 300 nm SiO2? | 25 um | 10 | ? | ? | 2) pH Sensitivity (printed graphite)\2022.12.14 25um_spacing_10 counts_600C_#1_3 |  | different pH buffer
Rapti's Data
different concentration Phosphorous solution/DI water
Remote Floating GFET |  | N/A | 600 | 100 | 300 nm | Droplet Spacing 20 um |  |  | Layer numbers: 2 |  |  | different concentration Phosphorous solution/DI water |  |  |  |  | 50
Remote Floating GFET | Substrates: ITO/PET, ITO/PEN, ITO/Glass | N/A | Photonic annealing | 100 |  | Droplet Spacing 20 um |  |  | Layer numbers: 2 |  |  | different concentration Phosphorous solution/DI water |  |  |  |  | 50